{"text_format":"2","workbook":"xls","n_sheets":1,"sheets":["ballistic2"],"not_rendered":{"charts":0,"images":0,"macros":0,"external_links":0,"defined_names":0,"comments":0,"pivot_tables":0},"unopened":[],"bounds":{"document_bytes":16777216,"sheet_cells":100000,"run_cost":"one","rows_first":2000,"rows_last":500,"rows_between":2000,"halvings":0,"cell_chars":16384,"cell_head_chars":4096},"cells_cut":0,"cells_raw":0,"read":"whole","date_system":"1900","formulas":"cached_only"}

{"sheet":"ballistic2","index":0,"n_rows":109,"n_cols":35,"rows_kept":109,"cut":false,"hidden":false,"merged":[],"flags":["formulas_cached_only"]}
["PlyNum","Material","Condition","BV Mean","BV SD","Depth Mean","Depth SD","Diam Mean","Diam SD "]
[20,1,1,372.17,3.06,30.52,0.77,55.45,1.96]
[20,1,2,372.83,3.87,31.43,0.47,54.98,1.95]
[20,2,1,368.67,5.57,29.35,0.74,57.71,1.89]
[20,2,2,369.5,3.02,31.98,1.15,58.6,2.04]
[22,1,1,367.17,5.49,28.47,0.71,56.62,0.38]
[22,1,2,370.67,5.2,29.7,0.52,55.33,0.63]
[22,2,1,370.33,3.27,27.65,0.6,58.03,2.07]
[22,2,2,371,1.41,29.83,0.57,59.27,1.73]
[24,1,1,365.67,5.72,27.1,1.02,55.13,0.48]
[24,1,2,370.5,4.85,28.37,1.42,55.78,0.88]
[24,2,1,371.17,4.36,26.03,0.56,57.1,2.48]
[24,2,2,368.17,3.97,27.75,2.1,56.85,2.54]
[26,1,1,369,5.33,24.9,1.02,0.54,0.38]
[26,1,2,369.33,7.12,25.5,1.18,54.42,0.61]
[26,2,1,371.83,2.32,23.93,0.42,56.79,2.54]
[26,2,2,370.5,3.62,25.48,0.71,58.25,1.79]
[28,1,1,367.67,6.22,23.08,0.6,52.15,1.33]
[28,1,2,371.67,2.73,24.17,0.31,52.45,0.58]
[28,2,1,367.67,4.68,21.15,0.86,55.45,1.72]
[28,2,2,372,2.76,22.8,1.96,57.6,1.41]
[30,1,1,370.67,6.95,21.9,0.85,50.5,0.41]
[30,1,2,370.5,5.75,23.1,0.74,50.27,0.58]
[30,2,1,371.17,2.93,19.85,0.76,54.2,3.58]
[30,2,2,368.5,3.83,22.25,1.35,56.32,3.06]
[32,1,1,370.83,6.4,19.85,0.3,48.25,1.03]
[32,1,2,369.67,5.32,20.78,0.62,48.76,1.16]
[32,2,1,370,3.1,18.5,1.11,54.6,1.44]
[32,2,2,369.67,2.42,21.27,1.24,55.85,1.97]
{"$rows_empty":10}
[{"$nulls":29},"ANOVA"]
["PlyNum","Material","Condition","ij","ik","jk","ijk","BV Mean","BV SD","Mean(i)","Mean(j)","Mean(k)","Mean(ij)","Mean(ik)","Mean(jk)","Mean(ijk)","Mean","SS(Ply)","SS(Mat)","SS(Con)","SS(P*M)","SS(P*C)","SS(M*C)","SS(P*M*C)","SS(Error)"," ",null,null,null,"Source","df","SS","MS","F","P-value"]
[20,1,1,11,11,11,111,372.17,3.06,370.7925,369.88214285714287,369.5728571428571,372.5,370.42,369.0257142857143,372.17,369.94750000000005,4.2841499999997,0.025629336734723684,0.8421436224493096,18.85813469387797,2.7551020409992463e-05,1.3927048469384018,1.649253061224555,46.818," ",null,"r42","r69","Ply Number",6,49.109099999998016,8.184849999999669,0.3897830675798918,0.8846163478959923]
[20,1,2,11,12,12,112,372.83,3.87,370.7925,369.88214285714287,370.32214285714286,372.5,371.16499999999996,370.73857142857145,372.83,369.94750000000005,4.2841499999997,0.025629336734723684,0.8421436224487986,18.85813469387797,2.7551020408530776e-05,1.392704846939059,1.649253061224555,74.8845," ",null,"s42","s69","Material",1,0.7176214285716391,0.7176214285716391,0.03417493073052396,0.8536027488291562]
[20,2,1,12,11,21,121,368.67,5.57,370.7925,370.0128571428572,369.5728571428571,369.08500000000004,370.42,370.12,368.67,369.94750000000005,4.2841499999997,0.025629336734679098,0.8421436224493096,18.858134693876764,2.7551020409992463e-05,1.392704846939059,1.6492530612249128,155.1245," ",null,"t42","t69","Condition",1,23.580021428573517,23.580021428573517,1.1229397100776848,0.2911111572786297]
[20,2,2,12,12,22,122,369.5,3.02,370.7925,370.0128571428572,370.32214285714286,369.08500000000004,371.16499999999996,369.9057142857143,369.5,369.94750000000005,4.2841499999997,0.025629336734679098,0.8421436224487986,18.858134693876764,2.7551020408530776e-05,1.3927048469387304,1.6492530612241976,45.602000000000004," ",null,"u42","u69","Ply*Mat",6,131.17092857142543,21.861821428570906,1.0411147204056914,0.4013887355113249]
[22,1,1,21,21,11,211,367.17,5.49,369.7925,369.88214285714287,369.5728571428571,368.92,368.75,369.0257142857143,367.17,369.94750000000005,0.14415000000005498,0.025629336734723684,0.8421436224493096,3.908877551020062,2.676198979591394,1.3927048469384018,0.30568163265303305,150.70050000000003," ",null,"v42","v69","Ply*Con",6,131.8687285714295,21.978121428571583,1.0466532178442283,0.39790625595805884]
[22,1,2,21,22,12,212,370.67,5.2,369.7925,369.88214285714287,370.32214285714286,368.92,370.83500000000004,370.73857142857145,370.67,369.94750000000005,0.14415000000005498,0.025629336734723684,0.8421436224487986,3.908877551020062,2.6761989795923053,1.392704846939059,0.30568163265272513,135.20000000000002," ",null,"w42","w69","Mat*Con",1,38.995735714286745,38.995735714286745,1.8570746549112134,0.17515081402274602]
[22,2,1,22,21,21,221,370.33,3.27,369.7925,370.0128571428572,369.5728571428571,370.66499999999996,368.75,370.12,370.33,369.94750000000005,0.14415000000005498,0.025629336734679098,0.8421436224493096,3.908877551020062,2.676198979591394,1.392704846939059,0.30568163265318704,53.4645," ",null,"x42","x69","Ply*Mat*Con",6,79.72941428571372,13.28823571428562,0.6328190839708892,0.7037895073476184]
[22,2,2,22,22,22,222,371,1.41,369.7925,370.0128571428572,370.32214285714286,370.66499999999996,370.83500000000004,369.9057142857143,371,369.94750000000005,0.14415000000005498,0.025629336734679098,0.8421436224487986,3.908877551020062,2.6761989795923053,1.3927048469387304,0.30568163265318704,9.940499999999998," ",null,"y42","y69","Error",140,2939.7865000000006,20.998475000000003]
[24,1,1,31,31,11,311,365.67,5.72,368.87750000000005,369.88214285714287,369.5728571428571,368.08500000000004,368.42,369.0257142857143,365.67,369.94750000000005,6.869399999999912,0.025629336734723684,0.8421436224493096,3.1724204081630925,0.04119183673465932,1.3927048469384018,13.066395918367164,163.59199999999998," ",null," "," ","Total",167,3394.9580499999993]
[24,1,2,31,32,12,312,370.5,4.85,368.87750000000005,369.88214285714287,370.32214285714286,368.08500000000004,369.33500000000004,370.73857142857145,370.5,369.94750000000005,6.869399999999912,0.025629336734723684,0.8421436224487986,3.1724204081630925,0.04119183673471584,1.392704846939059,13.06639591836515,117.61249999999998," "]
[24,2,1,32,31,21,321,371.17,4.36,368.87750000000005,370.0128571428572,369.5728571428571,369.67,368.42,370.12,371.17,369.94750000000005,6.869399999999912,0.025629336734679098,0.8421436224493096,3.1724204081630925,0.04119183673465932,1.392704846939059,13.066395918368169,95.04800000000002," "]
[24,2,2,32,32,22,322,368.17,3.97,368.87750000000005,370.0128571428572,370.32214285714286,369.67,369.33500000000004,369.9057142857143,368.17,369.94750000000005,6.869399999999912,0.025629336734679098,0.8421436224487986,3.1724204081630925,0.04119183673471584,1.3927048469387304,13.066395918368169,78.8045," "]
[26,1,1,41,41,11,411,369,5.33,370.16499999999996,369.88214285714287,369.5728571428571,369.16499999999996,370.41499999999996,369.0257142857143,369,369.94750000000005,0.2838374999997804,0.025629336734723684,0.8421436224493096,5.241343622448554,2.341072193878101,1.3927048469384018,0.02676198979594127,142.0445," "]
[26,1,2,41,42,12,412,369.33,7.12,370.16499999999996,369.88214285714287,370.32214285714286,369.16499999999996,369.91499999999996,370.73857142857145,369.33,369.94750000000005,0.2838374999997804,0.025629336734723684,0.8421436224487986,5.241343622448554,2.341072193877249,1.392704846939059,0.02676198979594127,253.472," "]
[26,2,1,42,41,21,421,371.83,2.32,370.16499999999996,370.0128571428572,369.5728571428571,371.16499999999996,370.41499999999996,370.12,371.83,369.94750000000005,0.2838374999997804,0.025629336734679098,0.8421436224493096,5.241343622449191,2.341072193878101,1.392704846939059,0.02676198979589572,26.912," "]
[26,2,2,42,42,22,422,370.5,3.62,370.16499999999996,370.0128571428572,370.32214285714286,371.16499999999996,369.91499999999996,369.9057142857143,370.5,369.94750000000005,0.2838374999997804,0.025629336734679098,0.8421436224487986,5.241343622449191,2.341072193877249,1.3927048469387304,0.02676198979589572,65.522," "]
[28,1,1,51,51,11,511,367.67,6.22,369.7525,369.88214285714287,369.5728571428571,369.67,367.67,369.0257142857143,367.67,369.94750000000005,0.22815000000011704,0.025629336734723684,0.8421436224493096,0.001763265306110889,17.500656122447104,1.3927048469384018,1.910510204081072,193.44199999999998," "]
[28,1,2,51,52,12,512,371.67,2.73,369.7525,369.88214285714287,370.32214285714286,369.67,371.83500000000004,370.73857142857145,371.67,369.94750000000005,0.22815000000011704,0.025629336734723684,0.8421436224487986,0.001763265306110889,17.500656122450597,1.392704846939059,1.9105102040826112,37.2645," "]
[28,2,1,52,51,21,521,367.67,4.68,369.7525,370.0128571428572,369.5728571428571,369.83500000000004,367.67,370.12,367.67,369.94750000000005,0.22815000000011704,0.025629336734679098,0.8421436224493096,0.0017632653061342763,17.500656122447104,1.392704846939059,1.9105102040822266,109.51199999999999," "]
[28,2,2,52,52,22,522,372,2.76,369.7525,370.0128571428572,370.32214285714286,369.83500000000004,371.83500000000004,369.9057142857143,372,369.94750000000005,0.22815000000011704,0.025629336734679098,0.8421436224487986,0.0017632653061342763,17.500656122450597,1.3927048469387304,1.910510204080687,38.087999999999994," "]
[30,1,1,61,61,11,611,370.67,6.95,370.21000000000004,369.88214285714287,369.5728571428571,370.58500000000004,370.92,369.0257142857143,370.67,369.94750000000005,0.4134374999999642,0.025629336734723684,0.8421436224493096,1.1634864795920374,7.058700765306812,1.3927048469384018,0.12306198979593175,241.51250000000002," "]
[30,1,2,61,62,12,612,370.5,5.75,370.21000000000004,369.88214285714287,370.32214285714286,370.58500000000004,369.5,370.73857142857145,370.5,369.94750000000005,0.4134374999999642,0.025629336734723684,0.8421436224487986,1.1634864795920374,7.058700765306072,1.392704846939059,0.12306198979573639,165.3125," "]
[30,2,1,62,61,21,621,371.17,2.93,370.21000000000004,370.0128571428572,369.5728571428571,369.83500000000004,370.92,370.12,371.17,369.94750000000005,0.4134374999999642,0.025629336734679098,0.8421436224493096,1.1634864795917372,7.058700765306812,1.392704846939059,0.12306198979583408,42.92450000000001," "]
[30,2,2,62,62,22,622,368.5,3.83,370.21000000000004,370.0128571428572,370.32214285714286,369.83500000000004,369.5,369.9057142857143,368.5,369.94750000000005,0.4134374999999642,0.025629336734679098,0.8421436224487986,1.1634864795917372,7.058700765306072,1.3927048469387304,0.12306198979602945,73.34450000000001," "]
[32,1,1,71,71,11,711,370.83,6.4,370.0425,369.88214285714287,369.5728571428571,370.25,370.41499999999996,369.0257142857143,370.83,369.94750000000005,0.05414999999996631,0.025629336734723684,0.8421436224493096,0.4467061224490445,3.3493346938777204,1.3927048469384018,2.850688775509989,204.80000000000004," "]
[32,1,2,71,72,12,712,369.67,5.32,370.0425,369.88214285714287,370.32214285714286,370.25,369.67,370.73857142857145,369.67,369.94750000000005,0.05414999999996631,0.025629336734723684,0.8421436224487986,0.4467061224490445,3.3493346938772106,1.392704846939059,2.8506887755109296,141.512," "]
[32,2,1,72,71,21,721,370,3.1,370.0425,370.0128571428572,369.5728571428571,369.83500000000004,370.41499999999996,370.12,370,369.94750000000005,0.05414999999996631,0.025629336734679098,0.8421436224493096,0.4467061224488583,3.3493346938777204,1.392704846939059,2.8506887755104593,48.050000000000004," "]
[32,2,2,72,72,22,722,369.67,2.42,370.0425,370.0128571428572,370.32214285714286,369.83500000000004,369.67,369.9057142857143,369.67,369.94750000000005,0.05414999999996631,0.025629336734679098,0.8421436224487986,0.4467061224488583,3.3493346938772106,1.3927048469387304,2.850688775509519,29.282," "]
{"$rows_empty":10}
[{"$nulls":29},"ANOVA"]
["PlyNum","Material","Condition","ij","ik","jk","ijk","Depth Mean","Depth SD","Mean(i)","Mean(j)","Mean(k)","Mean(ij)","Mean(ik)","Mean(jk)","Mean(ijk)","Mean","SS(Ply)","SS(Mat)","SS(Con)","SS(P*M)","SS(P*C)","SS(M*C)","SS(P*M*C)","SS(Error)",{"$nulls":4},"Source","df","SS","MS","F","P-value"]
[20,1,1,11,11,11,111,30.52,0.77,30.820000000000004,25.63357142857143,24.44857142857143,30.975,29.935000000000002,25.117142857142856,30.52,25.238928571428573,186.89014974489808,0.9344579081632576,3.74798647959184,0.3445721938775533,0.053743622448980975,0.45022117346938295,0.1461497448979614,2.9645,null,null,"r82","r109","Ply Number",6,2241.1436571428576,373.5239428571429,17.788146180003206,2.946376850605882e-15]
[20,1,2,11,12,12,112,31.43,0.47,30.820000000000004,25.63357142857143,26.029285714285713,30.975,31.705,26.150000000000002,31.43,25.238928571428573,186.89014974489808,0.9344579081632576,3.7479864795918063,0.3445721938775533,0.05374362244897694,0.4502211734693713,0.14614974489796803,1.1044999999999998,null,null,"s82","s109","Material",1,26.16482142857144,26.16482142857144,1.2460343633797901,0.2662234603312861]
[20,2,1,12,11,21,121,29.35,0.74,30.820000000000004,24.844285714285714,24.44857142857143,30.665,29.935000000000002,23.78,29.35,25.238928571428573,186.89014974489808,0.9344579081632745,3.74798647959184,0.34457219387754306,0.053743622448980975,0.45022117346938295,0.14614974489795474,2.738,null,null,"t82","t109","Condition",1,104.94362142857105,104.94362142857105,4.997678232756,0.026964412119951296]
[20,2,2,12,12,22,122,31.98,1.15,30.820000000000004,24.844285714285714,26.029285714285713,30.665,31.705,25.90857142857143,31.98,25.238928571428573,186.89014974489808,0.9344579081632745,3.7479864795918063,0.34457219387754306,0.05374362244897694,0.4502211734694063,0.1461497448979614,6.612499999999999,null,null,"u82","u109","Ply*Mat",6,10.939628571428512,1.8232714285714187,0.0868287544010419,0.9974889559778148]
[22,1,1,21,21,11,211,28.47,0.71,28.912499999999998,25.63357142857143,24.44857142857143,29.085,28.06,25.117142857142856,28.47,25.238928571428573,80.97076224489777,0.9344579081632576,3.74798647959184,0.2960846938775387,0.023170408163264412,0.45022117346938295,0.007962244897959787,2.5205,null,null,"v82","v109","Ply*Con",6,2.876228571428539,0.4793714285714232,0.022828868695056338,0.999947052233542]
[22,1,2,21,22,12,212,29.7,0.52,28.912499999999998,25.63357142857143,26.029285714285713,29.085,29.765,26.150000000000002,29.7,25.238928571428573,80.97076224489777,0.9344579081632576,3.7479864795918063,0.2960846938775387,0.023170408163269714,0.4502211734693713,0.007962244897955127,1.352,null,null,"w82","w109","Mat*Con",1,12.60619285714281,12.60619285714281,0.6003384939688624,0.4397555618625789]
[22,2,1,22,21,21,221,27.65,0.6,28.912499999999998,24.844285714285714,24.44857142857143,28.74,28.06,23.78,27.65,25.238928571428573,80.97076224489777,0.9344579081632745,3.74798647959184,0.29608469387755765,0.023170408163264412,0.45022117346938295,0.007962244897958234,1.7999999999999998,null,null,"x82","x109","Ply*Mat*Con",6,2.55145714285718,0.4252428571428633,0.020251130481754663,0.9999628158132194]
[22,2,2,22,22,22,222,29.83,0.57,28.912499999999998,24.844285714285714,26.029285714285713,28.74,29.765,25.90857142857143,29.83,25.238928571428573,80.97076224489777,0.9344579081632745,3.7479864795918063,0.29608469387755765,0.023170408163269714,0.4502211734694063,0.007962244897962894,1.6244999999999998,null,null,"y82","y109","Error",140,134.94299999999998,0.9638785714285714]
[24,1,1,31,31,11,311,27.1,1.02,27.3125,25.63357142857143,24.44857142857143,27.735,26.565,25.117142857142856,27.1,25.238928571428573,25.798190816326482,0.9344579081632576,3.74798647959184,0.004656122448979945,0.01102040816326614,0.45022117346938295,0.15635510204081213,5.202,null,null," "," ","Total",167,2536.1686071428567]
[24,1,2,31,32,12,312,28.37,1.42,27.3125,25.63357142857143,26.029285714285713,27.735,28.060000000000002,26.150000000000002,28.37,25.238928571428573,25.798190816326482,0.9344579081632576,3.7479864795918063,0.004656122448979945,0.011020408163262487,0.4502211734693713,0.15635510204080522,10.082]
[24,2,1,32,31,21,321,26.03,0.56,27.3125,24.844285714285714,24.44857142857143,26.89,26.565,23.78,26.03,25.238928571428573,25.798190816326482,0.9344579081632745,3.74798647959184,0.004656122448978757,0.01102040816326614,0.45022117346938295,0.156355102040819,1.5680000000000003]
[24,2,2,32,32,22,322,27.75,2.1,27.3125,24.844285714285714,26.029285714285713,26.89,28.060000000000002,25.90857142857143,27.75,25.238928571428573,25.798190816326482,0.9344579081632745,3.7479864795918063,0.004656122448978757,0.011020408163262487,0.4502211734694063,0.15635510204083963,22.05]
[26,1,1,41,41,11,411,24.9,1.02,24.9525,25.63357142857143,24.44857142857143,25.2,24.415,25.117142857142856,24.9,25.238928571428573,0.49224795918367825,0.9344579081632576,3.74798647959184,0.12990612244897898,0.38362040816326204,0.45022117346938295,0.007962244897958234,5.202]
[26,1,2,41,42,12,412,25.5,1.18,24.9525,25.63357142857143,26.029285714285713,25.2,25.490000000000002,26.150000000000002,25.5,25.238928571428573,0.49224795918367825,0.9344579081632576,3.7479864795918063,0.12990612244897898,0.38362040816325127,0.4502211734693713,0.007962244897956681,6.962]
[26,2,1,42,41,21,421,23.93,0.42,24.9525,24.844285714285714,24.44857142857143,24.705,24.415,23.78,23.93,25.238928571428573,0.49224795918367825,0.9344579081632745,3.74798647959184,0.12990612244897898,0.38362040816326204,0.45022117346938295,0.007962244897959787,0.8819999999999999]
[26,2,2,42,42,22,422,25.48,0.71,24.9525,24.844285714285714,26.029285714285713,24.705,25.490000000000002,25.90857142857143,25.48,25.238928571428573,0.49224795918367825,0.9344579081632745,3.7479864795918063,0.12990612244897898,0.38362040816325127,0.4502211734694063,0.007962244897961341,2.5205]
[28,1,1,51,51,11,511,23.08,0.6,22.8,25.63357142857143,24.44857142857143,23.625,22.115,25.117142857142856,23.08,25.238928571428573,35.69023545918371,0.9344579081632576,3.74798647959184,1.1112436224489843,0.06660076530612001,0.45022117346938295,0.10762117346938449,1.7999999999999998]
[28,1,2,51,52,12,512,24.17,0.31,22.8,25.63357142857143,26.029285714285713,23.625,23.485,26.150000000000002,24.17,25.238928571428573,35.69023545918371,0.9344579081632576,3.7479864795918063,1.1112436224489843,0.06660076530612001,0.4502211734693713,0.10762117346937877,0.48050000000000004]
[28,2,1,52,51,21,521,21.15,0.86,22.8,24.844285714285714,24.44857142857143,21.975,22.115,23.78,21.15,25.238928571428573,35.69023545918371,0.9344579081632745,3.74798647959184,1.111243622448966,0.06660076530612001,0.45022117346938295,0.10762117346939021,3.6979999999999995]
[28,2,2,52,52,22,522,22.8,1.96,22.8,24.844285714285714,26.029285714285713,21.975,23.485,25.90857142857143,22.8,25.238928571428573,35.69023545918371,0.9344579081632745,3.7479864795918063,1.111243622448966,0.06660076530612001,0.4502211734694063,0.1076211734693959,19.208]
[30,1,1,61,61,11,611,21.9,0.85,21.775,25.63357142857143,24.44857142857143,22.5,20.875,25.117142857142856,21.9,25.238928571428573,71.99280688775525,0.9344579081632576,3.74798647959184,0.6548150510204203,0.07212933673469155,0.45022117346938295,0.004078316326529069,3.6125]
[30,1,2,61,62,12,612,23.1,0.74,21.775,25.63357142857143,26.029285714285713,22.5,22.675,26.150000000000002,23.1,25.238928571428573,71.99280688775525,0.9344579081632576,3.7479864795918063,0.6548150510204203,0.0721293367347009,0.4502211734693713,0.004078316326532404,2.738]
[30,2,1,62,61,21,621,19.85,0.76,21.775,24.844285714285714,24.44857142857143,21.05,20.875,23.78,19.85,25.238928571428573,71.99280688775525,0.9344579081632745,3.74798647959184,0.6548150510203921,0.07212933673469155,0.45022117346938295,0.004078316326532404,2.888]
[30,2,2,62,62,22,622,22.25,1.35,21.775,24.844285714285714,26.029285714285713,21.05,22.675,25.90857142857143,22.25,25.238928571428573,71.99280688775525,0.9344579081632745,3.7479864795918063,0.6548150510203921,0.0721293367347009,0.4502211734694063,0.004078316326529069,9.1125]
[32,1,1,71,71,11,711,19.85,0.3,20.1,25.63357142857143,24.44857142857143,20.315,19.175,25.117142857142856,19.85,25.238928571428573,158.45152117346942,0.9344579081632576,3.74798647959184,0.19362933673469068,0.1087721938775516,0.45022117346938295,0.20773545918368658,0.44999999999999996]
[32,1,2,71,72,12,712,20.78,0.62,20.1,25.63357142857143,26.029285714285713,20.315,21.025,26.150000000000002,20.78,25.238928571428573,158.45152117346942,0.9344579081632576,3.7479864795918063,0.19362933673469068,0.1087721938775516,0.4502211734693713,0.20773545918367864,1.9220000000000002]
[32,2,1,72,71,21,721,18.5,1.11,20.1,24.844285714285714,24.44857142857143,19.884999999999998,19.175,23.78,18.5,25.238928571428573,158.45152117346942,0.9344579081632745,3.74798647959184,0.19362933673469068,0.1087721938775516,0.45022117346938295,0.20773545918367864,6.160500000000001]
[32,2,2,72,72,22,722,21.27,1.24,20.1,24.844285714285714,26.029285714285713,19.884999999999998,21.025,25.90857142857143,21.27,25.238928571428573,158.45152117346942,0.9344579081632745,3.7479864795918063,0.19362933673469068,0.1087721938775516,0.4502211734694063,0.2077354591836707,7.688000000000001]