{"text_format":"2","workbook":"xls","n_sheets":1,"sheets":["woven_sound"],"not_rendered":{"charts":0,"images":0,"macros":0,"external_links":1,"defined_names":0,"comments":0,"pivot_tables":0},"unopened":[],"bounds":{"document_bytes":16777216,"sheet_cells":100000,"run_cost":"one","rows_first":2000,"rows_last":500,"rows_between":2000,"halvings":0,"cell_chars":16384,"cell_head_chars":4096},"cells_cut":0,"cells_raw":0,"read":"whole","date_system":"1900","formulas":"cached_only"}

{"sheet":"woven_sound","index":0,"n_rows":86,"n_cols":40,"rows_kept":86,"cut":false,"hidden":false,"merged":[],"flags":["formulas_cached_only"]}
["sample","order","punch","needle","mass","punch2","needle2","mass2","pun_nee","pun_mas","nee_mas","soundloss",null,null,null,"SUMMARY OUTPUT",{"$nulls":17},"ANOVA","Model 1",null,"Model 2",null,"Model3"]
[1,4,1,1,1,1,1,1,1,1,1,16,{"$nulls":22},"df","SS","df","SS","df","SS"]
[2,11,-1,1,1,1,1,1,-1,-1,1,16.4,null,null,null,"Regression Statistics",{"$nulls":17},"Regression"," ",5.412702344048824," ",172.37002064801024," ",178.66332064801026]
[3,9,1,-1,1,1,1,1,-1,1,-1,13.25,null,null,null,"Multiple R",0.16481172343619588,{"$nulls":16},"Residual"," ",193.85547265595113," ",26.898154351989717," ",20.6048543519897]
[4,15,-1,-1,1,1,1,1,1,-1,-1,16.64,null,null,null,"R Square",0.02716290418200912,{"$nulls":16},"Total"," ",199.26817499999996," ",199.26817499999996," ",199.26817499999996]
[5,2,1,1,-1,1,1,1,1,-1,-1,13.17,null,null,null,"Adjusted R Square",-0.15524405128386418]
[6,10,-1,1,-1,1,1,1,-1,1,-1,13.07,null,null,null,"Standard Error",3.4807997703109765]
[7,3,1,-1,-1,1,1,1,-1,-1,1,13.77,null,null,null,"Observations",20]
[8,7,-1,-1,-1,1,1,1,1,1,1,14.94]
[9,17,1.682,0,0,2.8291239999999998,0,0,0,0,0,18,null,null,null,"ANOVA"]
[10,1,-1.682,0,0,2.8291239999999998,0,0,0,0,0,19.08,{"$nulls":4},"df","SS","MS","F","Significance F"]
[11,16,0,1.682,0,0,2.8291239999999998,0,0,0,0,6.94,null,null,null,"Regression",3,5.412702344048824,1.8042341146829415,0.14891375228885423,0.9288729403058014]
[12,19,0,-1.682,0,0,2.8291239999999998,0,0,0,0,5.97,null,null,null,"Residual",16,193.85547265595113,12.115967040996946]
[13,13,0,0,1.682,0,0,2.8291239999999998,0,0,0,15.71,null,null,null,"Total",19,199.26817499999996]
[14,20,0,0,-1.682,0,0,2.8291239999999998,0,0,0,17.01]
[15,5,0,0,0,0,0,0,0,0,0,16.88,{"$nulls":4},"Coefficients","Standard Error","t Stat","P-value","Lower 95%","Upper 95%","Lower 95.0%","Upper 95.0%"]
[16,18,0,0,0,0,0,0,0,0,0,15.12,null,null,null,"Intercept",14.4425,0.7783304902480997,18.555742298360077,3.0293017054048072e-12,12.792513069177577,16.092486930822425,12.792513069177577,16.092486930822425]
[17,6,0,0,0,0,0,0,0,0,0,14.53,null,null,null,"punch",-0.4888298997060235,0.9418495715296389,-0.5190105877652252,0.6108577935628234,-2.4854617974609736,1.5078019980489266,-2.4854617974609736,1.5078019980489266]
[18,14,0,0,0,0,0,0,0,0,0,15.69,null,null,null,"needle",0.1223831929248902,0.9418495715296389,0.1299392138875533,0.8982340941753822,-1.8742487048300598,2.11901509067984,-1.8742487048300598,2.11901509067984]
[19,12,0,0,0,0,0,0,0,0,0,14.27,null,null,null,"mass",0.37731047203125884,0.9418495715296391,0.4006058753294079,0.6940088086983733,-1.6193214257236916,2.373942369786209,-1.6193214257236916,2.373942369786209]
[20,8,0,0,0,0,0,0,0,0,0,12.41]
{"$rows_empty":9}
[{"$nulls":15},"SUMMARY OUTPUT"]
[]
[{"$nulls":15},"Regression Statistics"]
[{"$nulls":15},"Multiple R",0.9300619884493146]
[{"$nulls":15},"R Square",0.8650153023582932]
[{"$nulls":15},"Adjusted R Square",0.8027146726775054]
[{"$nulls":15},"Standard Error",1.4384327569639468]
[{"$nulls":15},"Observations",20]
[]
[{"$nulls":15},"ANOVA"]
[{"$nulls":16},"df","SS","MS","F","Significance F"]
[{"$nulls":15},"Regression",6,172.37002064801024,28.728336774668374,13.884535466020278,5.5255064938175075e-05]
[{"$nulls":15},"Residual",13,26.898154351989717,2.069088796306901]
[{"$nulls":15},"Total",19,199.26817499999996]
[]
[{"$nulls":16},"Coefficients","Standard Error","t Stat","P-value","Lower 95%","Upper 95%","Lower 95.0%","Upper 95.0%"]
[{"$nulls":15},"Intercept",14.786683820917128,0.5866671085890046,25.204555708740244,2.016752850198673e-12,13.51926658774379,16.054101054090467,13.51926658774379,16.054101054090467]
[{"$nulls":15},"punch",-0.4888298997060237,0.3892172389162313,-1.2559307523663703,0.23124436506758045,-1.32968262321564,0.3520228238035927,-1.32968262321564,0.3520228238035927]
[{"$nulls":15},"needle",0.12238319292489074,0.38921723891623133,0.31443415318824164,0.758180694804101,-0.7184695305847257,0.9632359164345072,-0.7184695305847257,0.9632359164345072]
[{"$nulls":15},"mass",0.3773104720312583,0.38921723891623144,0.9694084287784186,0.35003254392014815,-0.4635422514783584,1.218163195540875,-0.4635422514783584,1.218163195540875]
[{"$nulls":15},"punch2",1.5127342354923339,0.3788420649774104,3.993047170151327,0.001532008766651332,0.6942957125654957,2.331172758419172,0.6942957125654957,2.331172758419172]
[{"$nulls":15},"needle2",-2.75890603195441,0.37884206497741046,-7.282470155786204,6.158787261731439e-06,-3.577344554881248,-1.9404675090275716,-3.577344554881248,-1.9404675090275716]
[{"$nulls":15},"mass2",0.7421776957294972,0.3788420649774106,1.9590688689064966,0.07190767790786658,-0.07626082719734129,1.5606162186563357,-0.07626082719734129,1.5606162186563357]
{"$rows_empty":7}
[{"$nulls":15},"SUMMARY OUTPUT"]
[]
[{"$nulls":15},"Regression Statistics"]
[{"$nulls":15},"Multiple R",0.9468882537414466]
[{"$nulls":15},"R Square",0.8965973650735262]
[{"$nulls":15},"Adjusted R Square",0.8035349936396997]
[{"$nulls":15},"Standard Error",1.4354391088440395]
[{"$nulls":15},"Observations",20]
[]
[{"$nulls":15},"ANOVA"]
[{"$nulls":16},"df","SS","MS","F","Significance F"]
[{"$nulls":15},"Regression",9,178.66332064801026,19.851480072001138,9.63437049002202,0.0007378419745350295]
[{"$nulls":15},"Residual",10,20.6048543519897,2.06048543519897]
[{"$nulls":15},"Total",19,199.26817499999996]
[]
[{"$nulls":16},"Coefficients","Standard Error","t Stat","P-value","Lower 95%","Upper 95%","Lower 95.0%","Upper 95.0%"]
[{"$nulls":15},"Intercept",14.786683820917128,0.5854461443985437,25.25712050953582,2.1691933547429355e-10,13.482228520837166,16.09113912099709,13.482228520837166,16.09113912099709]
[{"$nulls":15},"punch",-0.4888298997060237,0.3884072049053426,-1.2585500308243633,0.23678158621370826,-1.3542550833470113,0.37659528393496394,-1.3542550833470113,0.37659528393496394]
[{"$nulls":15},"needle",0.1223831929248908,0.3884072049053427,0.3150899143457351,0.7591700368931703,-0.743041990716097,0.9878083765658787,-0.743041990716097,0.9878083765658787]
[{"$nulls":15},"mass",0.3773104720312583,0.3884072049053428,0.9714301569745883,0.3542442743537527,-0.4881147116097299,1.2427356556722464,-0.4881147116097299,1.2427356556722464]
[{"$nulls":15},"punch2",1.512734235492334,0.37805362364772654,4.00137478090122,0.002512754662530178,0.6703782685086377,2.3550902024760303,0.6703782685086377,2.3550902024760303]
[{"$nulls":15},"needle2",-2.75890603195441,0.3780536236477266,-7.297657949511366,2.608423973909042e-05,-3.6012619989381065,-1.9165500649707132,-3.6012619989381065,-1.9165500649707132]
[{"$nulls":15},"mass2",0.7421776957294971,0.3780536236477266,1.963154561430852,0.07802655704627258,-0.10017827125419942,1.5845336627131936,-0.10017827125419942,1.5845336627131936]
[{"$nulls":15},"pun_nee",0.5325000000000009,0.5075043639219974,1.0492520613711318,0.31875844842221907,-0.5982901908071827,1.6632901908071844,-0.5982901908071827,1.6632901908071844]
[{"$nulls":15},"pun_mas",-0.3400000000000008,0.5075043639219975,-0.6699449781524601,0.5180631857175804,-1.4707901908071845,0.790790190807183,-1.4707901908071845,0.790790190807183]
[{"$nulls":15},"nee_mas",0.6225000000000006,0.5075043639219974,1.2265904379408998,0.2480732790997394,-0.508290190807183,1.753290190807184,-0.508290190807183,1.753290190807184]